## Input
Input Data based on D - Membrane Rejection.xlsx (exp data)
This data is transferred to the Membrane Cascade Database.
Component table
CompID | Name | MolWeight [g/mol] | Concentration [g/L]
1 | Fructose | 180.16 | 3.018
2 | Glucose | 180.16 | 0.877
3 | Sucrose | 342.3 | 4.41
4 | DP3 | 504.46 | 10.372
5 | Dp4 | 666.6 | 10.52
6 | > DP4 | 2286 | 14.761
Membrane table
Type | Pressure | Permeate Flow [L/h] | Fraction1 | Fraction2 | Fraction3 | Fraction4 | Fraction5 | Fraction6
GK | 16 | 30.67433 | 0.5925281 | 0.5586208 | 0.5277684 | 0.4347848 | 0.3995372 | 0.2984634
GK | 12 | 22.5746 | 0.4127097 | 0.3804939 | 0.3535651 | 0.2942848 | 0.2615258 | 0.1855776
GK | 10 | 20.67221 | 0.3798386 | 0.3517363 | 0.3242422 | 0.2677916 | 0.2364438 | 0.1603759
GK | 8 | 16.83988 | 0.3187018 | 0.2828995 | 0.2660061 | 0.2174356 | 0.188083 | 0.1257
GK | 4 | 8.714278 | 0.1657164 | 0.1540912 | 0.1425814 | 0.1175974 | 0.1009545 | 0.06568559
GH | 16 | 23.82047 | 0.4060775 | 0.3302897 | 0.301663 | 0.2561035 | 0.2109585 | 0.131854
GH | 12 | 18.83813 | 0.326996 | 0.2559425 | 0.2404741 | 0.2040222 | 0.164869 | 0.09834728
GH | 10 | 16.64811 | 0.261313 | 0.1961421 | 0.1816677 | 0.1612641 | 0.128052 | 0.07370195
GH | 8 | 11.49163 | 0.1957171 | 0.1547145 | 0.1409133 | 0.1213451 | 0.09532169 | 0.05336046
GH | 4 | 5.205261 | 0.091348 | 0.07776943 | 0.07096284 | 0.06043796 | 0.0484945 | 0.02659557
GE | 16 | 11.04804 | 0.1670498 | 0.1064994 | 0.07352883 | 0.05928155 | 0.03577755 | 0.01216001
GE | 12 | 6.713931 | 0.09910483 | 0.06492679 | 0.0446095 | 0.03638203 | 0.02112041 | 0.007194944
GE | 10 | 6.826656 | 0.1002726 | 0.06555032 | 0.04651472 | 0.03768477 | 0.02246322 | 0.007112564
GE | 8 | 4.367887 | 0.06886644 | 0.0446047 | 0.03317988 | 0.02734908 | 0.01603425 | 0.00514021
GE | 4 | 1.911039 | 0.03111769 | 0.0210713 | 0.01852828 | 0.01590328 | 0.009766107 | 0.003367919
Run | All of these values can be specified by the user.
InFlow [L/h] | MiniRetentateFlow [L/h] | MaxSurface | Compatibility | SingleSituation | Locale | S1Type | S1Pressure | S1Surface | S2Type | S2Pressure | S2Surface | S3Type | S3Pressure | S3Surface
50.60729 | 0.5 | 1 | 0 | 0 | en/nl | Gk | 16 | 1 | GK | 12 | 1 | GK | 12 | 1
Note on C5: Politiek, Afke: From other student. -> Jaap Bakker. Based on Cosun input feed.
Note on D5: Politiek, Afke: From draft paper Zulhaj, so similar to simulation data :)
Note on B32: Politiek, Afke: Minimal Retentate flow allowed. At small ret flows it doesn't make sense anymore ;)
Note on C32: Politiek, Afke: Maximum number of surfaces considered during optimization
Note on D32: Politiek, Afke: This one is 0 if you don't want the same mistakes with Xpress. If you put it to 1 the model is closer to the Xpress model ;)
Note on E32: Politiek, Afke: If you want to calculate outcomes for a single situation.
Note on F32: Politiek, Afke: Als je NL Excel hebt dan op nl zetten en anders op en.
Note on G32: Politiek, Afke: All of these to the right are the situations when SingleSituation is 1.

## Fraction Calculation
|  | kg/h | L/h
Feed |  | 50 | 50.60729
Density | 0.988
CompID | Name | MolWeight [g/mol] | Concentration [g/L] | Concentration [g/h]
1 | Fructose | 180.16 | 3.018 | 152.7328
2 | Glucose | 180.16 | 0.877 | 44.38259
3 | Sucrose | 342.3 | 4.41 | 223.1781
4 | DP3 | 504.46 | 10.372 | 524.8988
5 | Dp4 | 666.6 | 10.52 | 532.3887
6 | > DP4 | 2286 | 14.761 | 747.0142
Flow Volume
| GE | GE | GH | GH | GK | GK
Pressure | PermMass [kg/h] | PermFlow [L/h] | PermMass [kg/h] | PermFlow [L/h] | PermMass [kg/h] | PermFlow [L/h]
4 | 1.88810685 | 1.911039 | 5.142798 | 5.205261 | 8.60970645 | 8.714278
8 | 4.3154725 | 4.367887 | 11.353731 | 11.49163 | 16.6377975 | 16.83988
10 | 6.7447359 | 6.826656 | 16.448331 | 16.64811 | 20.424148 | 20.67221
12 | 6.6333637 | 6.713931 | 18.61207 | 18.83813 | 22.3037 | 22.5746
14 | 8.5641476 | 8.668166 | 20.431747 | 20.67991 | 24.772967 | 25.07385
16 | 10.915467 | 11.04804 | 23.53462 | 23.82047 | 30.306238 | 30.67433
Mass Fractions |  | GE | GE | GE | GH | GH | GH | GK | GK | GK
Pressure | Component | Conc Perm [g/L] | Mass Perm [g/h] | Fraction | Conc Perm [g/L] | Mass Perm [g/h] | Fraction | Conc Perm [g/L] | Mass Perm [g/h] | Fraction
4 | Fructose | 2.486967 | 4.752691 | 0.03111769 | 2.680333 | 13.95183 | 0.091348 | 2.904467 | 25.31033 | 0.1657164
4 | Glucose | 0.4893667 | 0.9351989 | 0.0210713 | 0.6631 | 3.451609 | 0.07776943 | 0.7848 | 6.838965 | 0.1540912
4 | Sucrose | 2.1638 | 4.135107 | 0.01852828 | 3.042567 | 15.83735 | 0.07096284 | 3.6516 | 31.82106 | 0.1425814
4 | DP3 | 4.3681 | 8.347611 | 0.01590328 | 6.094567 | 31.72381 | 0.06043796 | 7.0834 | 61.72672 | 0.1175974
4 | DP4 | 2.7207 | 5.199365 | 0.009766107 | 4.959967 | 25.81792 | 0.0484945 | 6.1677 | 53.74705 | 0.1009545
4 | >DP4 | 1.3165 | 2.515883 | 0.003367919 | 3.816767 | 19.86727 | 0.02659557 | 5.630767 | 49.06806 | 0.06568559
8 | Fructose | 2.408067 | 10.51816 | 0.06886644 | 2.601233 | 29.89241 | 0.1957171 | 2.890533 | 48.67622 | 0.3187018
8 | Glucose | 0.4532333 | 1.979672 | 0.0446047 | 0.5975333 | 6.866632 | 0.1547145 | 0.7456 | 12.55581 | 0.2828995
8 | Sucrose | 1.695333 | 7.405025 | 0.03317988 | 2.736667 | 31.44876 | 0.1409133 | 3.525367 | 59.36674 | 0.2660061
8 | DP3 | 3.2866 | 14.3555 | 0.02734908 | 5.542633 | 63.69389 | 0.1213451 | 6.777467 | 114.1317 | 0.2174356
8 | DP4 | 1.954367 | 8.536453 | 0.01603425 | 4.4161 | 50.74819 | 0.09532169 | 5.9462 | 100.1333 | 0.188083
8 | >DP4 | 0.8791 | 3.83981 | 0.00514021 | 3.4687 | 39.86102 | 0.05336046 | 5.576033 | 93.89971 | 0.1257
10 | Fructose | 2.2434 | 15.31492 | 0.1002726 | 2.397333 | 39.91106 | 0.261313 | 2.806367 | 58.01381 | 0.3798386
10 | Glucose | 0.4261667 | 2.909293 | 0.06555032 | 0.5229 | 8.705296 | 0.1961421 | 0.7551667 | 15.61097 | 0.3517363
10 | Sucrose | 1.520667 | 10.38107 | 0.04651472 | 2.435367 | 40.54425 | 0.1816677 | 3.500533 | 72.36378 | 0.3242422
10 | DP3 | 2.897567 | 19.78069 | 0.03768477 | 5.0845 | 84.64731 | 0.1612641 | 6.799633 | 140.5635 | 0.2677916
10 | DP4 | 1.751833 | 11.95916 | 0.02246322 | 4.094967 | 68.17345 | 0.128052 | 6.089333 | 125.88 | 0.2364438
10 | >DP4 | 0.7783 | 5.313186 | 0.007112564 | 3.307067 | 55.0564 | 0.07370195 | 5.795367 | 119.8031 | 0.1603759
12 | Fructose | 2.2545 | 15.13656 | 0.09910483 | 2.651167 | 49.94302 | 0.326996 | 2.792267 | 63.0343 | 0.4127097
12 | Glucose | 0.4292 | 2.881619 | 0.06492679 | 0.603 | 11.35939 | 0.2559425 | 0.7480667 | 16.88731 | 0.3804939
12 | Sucrose | 1.482867 | 9.955864 | 0.0446095 | 2.848933 | 53.66857 | 0.2404741 | 3.495433 | 78.90801 | 0.3535651
12 | DP3 | 2.844367 | 19.09688 | 0.03638203 | 5.6848 | 107.091 | 0.2040222 | 6.842633 | 154.4697 | 0.2942848
12 | DP4 | 1.674767 | 11.24427 | 0.02112041 | 4.6594 | 87.77437 | 0.164869 | 6.1677 | 139.2334 | 0.2615258
12 | >DP4 | 0.8005333 | 5.374725 | 0.007194944 | 3.8999 | 73.46681 | 0.09834728 | 6.140933 | 138.6291 | 0.1855776
14 | Fructose | 2.1001 | 18.20401 | 0.1191886 | 2.6626 | 55.06232 | 0.360514 | 2.934233 | 73.57254 | 0.4817075
14 | Glucose | 0.3874 | 3.358047 | 0.07566136 | 0.6240667 | 12.90564 | 0.2907816 | 0.811 | 20.33489 | 0.4581728
14 | Sucrose | 1.351 | 11.71069 | 0.0524724 | 2.8607 | 59.15901 | 0.2650753 | 3.775967 | 94.67803 | 0.4242263
14 | DP3 | 2.4151 | 20.93449 | 0.0398829 | 5.716533 | 118.2174 | 0.2252194 | 7.249333 | 181.7687 | 0.3462929
14 | DP4 | 1.48455 | 12.86833 | 0.02417092 | 4.701933 | 97.23554 | 0.1826401 | 6.640233 | 166.4962 | 0.3127344
14 | >DP4 | 0.70205 | 6.085486 | 0.008146413 | 4.044767 | 83.64539 | 0.111973 | 6.788067 | 170.203 | 0.2278444
16 | Fructose | 2.309367 | 25.51398 | 0.1670498 | 2.6037 | 62.02135 | 0.4060775 | 2.9503 | 90.49848 | 0.5925281
16 | Glucose | 0.4278333 | 4.726721 | 0.1064994 | 0.6154 | 14.65911 | 0.3302897 | 0.8082667 | 24.79304 | 0.5586208
16 | Sucrose | 1.485333 | 16.41003 | 0.07352883 | 2.826333 | 67.32458 | 0.301663 | 3.8399 | 117.7864 | 0.5277684
16 | DP3 | 2.8165 | 31.11681 | 0.05928155 | 5.6434 | 134.4284 | 0.2561035 | 7.440033 | 228.218 | 0.4347848
16 | DP4 | 1.724067 | 19.04756 | 0.03577755 | 4.714933 | 112.3119 | 0.2109585 | 6.934433 | 212.7091 | 0.3995372
16 | >DP4 | 0.8222 | 9.083701 | 0.01216001 | 4.134967 | 98.49683 | 0.131854 | 7.2685 | 222.9564 | 0.2984634
Note on D2: Orbons, Marlijn: Divide bij density
Note on C5: Politiek, Afke: From other student. -> Jaap Bakker. Based on Cosun input feed.
Note on D5: Politiek, Afke: From draft paper Zulhaj, so similar to simulation data :)
Note on A21: Politiek, Afke: Left out of scope